## TCR
temperature_Celsius | sensor_1 | sensor_2 | sensor_3 | sensor_4 | sensor_5 | sensor_6
125 | 3.6 | 2.2 | -4.8 | 4.1 | 10.9 | 5.2
115 | 3 | 2 | -4.1 | 4.1 | 10.2 | 4.8
105 | 2.4 | 1.8 | -3.3 | 4.2 | 9.4 | 4.5
95 | 1.7 | 1.7 | -2.6 | 4.2 | 8.7 | 4.2
85 | 1.1 | 1.5 | -1.9 | 4.2 | 7.9 | 3.8
75 | 0.4 | 1.3 | -1.1 | 4.2 | 7.2 | 3.5
65 | -0.2 | 1.1 | -0.4 | 4.2 | 6.5 | 3.2
55 | -0.8 | 0.9 | 0.4 | 4.2 | 5.7 | 2.8
45 | -1.5 | 0.7 | 1.1 | 4.2 | 5 | 2.5
35 | -2.1 | 0.5 | 1.9 | 4.3 | 4.3 | 2.2
25 | -2.7 | 0.3 | 2.6 | 4.3 | 3.5 | 1.8
15 | -3.4 | 0.1 | 3.3 | 4.3 | 2.8 | 1.5
5 | -4 | -0.1 | 4.1 | 4.3 | 2 | 1.2
-5 | -4.7 | -0.3 | 4.8 | 4.3 | 1.3 | 0.8
-15 | -5.3 | -0.5 | 5.6 | 4.3 | 0.6 | 0.5
-25 | -5.9 | -0.7 | 6.3 | 4.4 | -0.2 | 0.1
-35 | -6.6 | -0.8 | 7 | 4.4 | -0.9 | -0.2
-45 | -7.2 | -1 | 7.8 | 4.4 | -1.7 | -0.5
-55 | -7.8 | -1.2 | 8.5 | 4.4 | -2.4 | -0.9

## resistance_shift
temperature_Celsius | sensor_7 | sensor_8 | sensor_9 | sensor_10 | sensor_11 | sensor_12 | sensor_13 | sensor_14 | sensor_15 | sensor_16
-55 | -303 | -383 | -342 | -394 | -412 | 806 | 520 | 328 | 360 | 472
-25 | -139 | -178 | -154 | -183 | -191
0 | -45 | -71 | -61 | -67 | -82
25 | 0 | 0 | 0 | 0 | 0 | 0 | 0 | 0 | 0 | 0
50 | 23 | 38 | 34 | 52 | 57
75 | 16 | 36 | 37 | 68 | 78
100 | -24 | 3 | 5 | 52 | 68
125 | -91 | -64 | -53 | 8 | 32 | 10 | -60 | 140 | 160 | -30